## Sheet1
File | Stat.No. | Parameter | Image | Region | Area (pix^2) | Min (cd/m²) | Max (cd/m²) | Mean (cd/m²) | Disp (cd/m²) | Mean Diff (Value) | Mean Diff (%)
bez_folii_reference | 1 | Std_Gr[3] | Luminance image | 1 | 407800 | 338 | 784,9 | 438,2 | 35,47 | 0 | 0,00%
folia_full | 1 | Std_Gr[3] | Luminance image | 1 | 407800 | 84,61 | 692,3 | 443,4 | 36,6 | 5,2 | +1,19%
folia_zero | 1 | Std_Gr[3] | Luminance image | 1 | 407800 | 76,29 | 665,4 | 429,5 | 37,37 | -8,7 | -1,99%
File | Stat.No. | Parameter | Image | Region | Area (pix^2) | Min (cd/m²) | Max (cd/m²) | Mean (cd/m²) | Disp (cd/m²) | Mean Diff (Value) | Mean Diff (%)
referance_bez_folii | 1 | Std_Gr[5] | Luminance image | 1 | 218800 | 330,2 | 608,2 | 428,9 | 29,52 | 0,0 | 0,00%
foliaPol_foliaPDLC_full | 1 | Std_Gr[5] | Luminance image | 1 | 218800 | 8613 | 208,2 | 173,5 | 16,7 | -255,4 | -59,55%
foliaPol_foliaPDLC_zero | 1 | Std_Gr[5] | Luminance image | 1 | 218800 | 8202 | 197,4 | 162,9 | 16,4 | -266,0 | -62,02%
sama_folia_full2 | 1 | Std_Gr[5] | Luminance image | 1 | 218800 | 11,69 | 572,3 | 425,4 | 43,81 | -3,5 | -0,82%
folia_zero2 | 1 | Std_Gr[5] | Luminance image | 1 | 218800 | 11,22 | 519,8 | 399,4 | 43,31 | -29,5 | -6,88%